## Sheet1
thickness (mm)
Dragon-Sil
Ecoflex076 - Sample 1 | 2.9
Ecoflex077 - Sample 2 | 2.85
Ecoflex078 - Sample 3 | 2.8
Ecoflex079 - Sample 4 | 2.86
Ecoflex080 - Sample 5 | 2.8
Sil-Eco-Gel
Ecoflex081 - Sample 1 | 2.88
Ecoflex082 - Sample 2 | 2.89
Ecoflex083 - Sample 3 | 2.87
Ecoflex084 - Sample 4 | 2.98
Ecoflex085 - Sample 5 | 2.82
Sil-Eco
Ecoflex087 - Sample 1 | 2.79
Ecoflex088 - Sample 2 | 2.4
Ecoflex089 - Sample 3 | 2.43
Ecoflex090 - Sample 4 | 2.51
Ecoflex091 - Sample 5 | 2.52
Dragon-Sil-Eco
Ecoflex092 - Sample 1 | 2.78
Ecoflex093 - Sample 2 | 2.43
Ecoflex094 - Sample 3 | 2.51
Ecoflex095 - Sample 4 | 2.65
Ecoflex096 - Sample 5 | 2.58
Pure Soma Foama
Ecoflex097 - Sample 1 | 2.95
Ecoflex098 - Sample 2 | 3.83
Ecoflex099 - Sample 3 | 3.07
Ecoflex100 - Sample 4 | 3.81
Ecoflex101 - Sample 5 | 4.25
Ecoflex102 - Sample 6 | 4.07
Ecoflex103 - Sample 7 | 3.03
Ecoflex104 - Sample 8 | 4.15
Ecoflex105 - Sample 9 | 3.81
Ecoflex106 - Sample 10 | 4.04
Gel-Dragon-Soma
Ecoflex108 - Sample 1 | 3.2
Ecoflex109 - Sample 2 | 3.27
Ecoflex110 - Sample 3 | 3.16
Ecoflex111 - Sample 4 | 3.24
Ecoflex112 - Sample 5 | 3.25
Ecoflex113 - Sample 6 | 3.31
Ecoflex114 - Sample 7 | 3.19
Soma-Eco
Ecoflex115 - Sample 1 | 3.35
Ecoflex116 - Sample 2 | 3.36
Ecoflex117 - Sample 3 | 3.34
Ecoflex118 - Sample 4 | 3.3
Ecoflex119 - Sample 5 | 3.34
Dragon-Gel
Ecoflex120 - Sample 1 | 3.04
Ecoflex121 - Sample 2 | 2.95
Ecoflex122 - Sample 3 | 3.09
Ecoflex123 - Sample 4 | 2.81
Ecoflex124 - Sample 5 | 2.92
Gel-Eco
Ecoflex125 - Sample 1 | 2.68
Ecoflex126 - Sample 2 | 2.56
Ecoflex127 - Sample 3 | 2.73
Ecoflex128 - Sample 4 | 2.57
Ecoflex129 - Sample 5 | 2.6
Pure Gel
Ecoflex130 - Sample 1 | 2.5
Ecoflex131 - Sample 2 | 2.3
Ecoflex132 - Sample 3 | 2.45
Ecoflex133 - Sample 4 | 2.59
Ecoflex134 - Sample 5 | 2.26
Dragon-Soma-Sil
Ecoflex135 - Sample 1 | 3.42
Ecoflex136 - Sample 2 | 3.35
Ecoflex137 - Sample 3 | 3.35
Ecoflex138 - Sample 4 | 3.37
Ecoflex139 - Sample 5 | 3.38
Drag/Sil/Eco/Gel
Ecoflex142 - Sample #1 | 2.61
Ecoflex143 - Sample #2 | 2.65
Ecoflex144 - Sample #3 | 2.35
Ecoflex145 - Sample #4 | 2.28
Ecoflex146 - Sample #5 | 2.42
Sil/Gel
Ecoflex147 - Sample #1 | 2.42
Ecoflex148 - Sample #2 | 2.32
Ecoflex149 - Sample #3 | 2.56
Ecoflex150 - Sample #4 | 2.78
Ecoflex151 - Sample #5 | 2.78
Ecoflex152 - Sample #6 | 2.65
Dra/Sil/Gel
Ecoflex153 - Sample #1 | 2.94
Ecoflex154 - Sample #2 | 3.1
Ecoflex155 - Sample #3 | 2.99
Ecoflex156 - Sample #4 | 2.62
Ecoflex157 - Sample #5 | 2.49
Ecoflex158 - Sample #6 | 2.77
Eco/Dra/Soma
Ecoflex159 - Sample #1 | 3.65
Ecoflex160 - Sample #2 | 3.79
Ecoflex161 - Sample #3 | 3.77
Ecoflex162 - Sample #4 | 3.88
Ecoflex163 - Sample #5 | 3.75
Sil/Soma
Ecoflex164 - Sample #1 | 4.15
Ecoflex165 - Sample #2 | 4.1
Ecoflex166 - Sample #3 | 4.06
Ecoflex167 - Sample #4 | 3.83
Ecoflex168 - Sample #5 | 3.93
Ecoflex169 - Sample #6 | 4.02
Dra/Soma
Ecoflex170 - Sample #1 | 5.04
Ecoflex171 - Sample #2 | 4.86
Ecoflex172 - Sample #3 | 4.81
Ecoflex173 - Sample #4 | 4.55
Ecoflex174 - Sample #5 | 4.41
Ecoflex175 - Sample #6 | 4.21
Soma/Gel
Ecoflex176 - Sample #1 | 3.01
Ecoflex177 - Sample #2 | 3
Ecoflex178 - Sample #3 | 3.08
Ecoflex179 - Sample #4 | 3.17
Ecoflex180 - Sample #5 | 3.11
Ecoflex181 - Sample #6 | 2.91